## Sheet1
Composite | Manufacturer | Resin Monomer | Filler | Filler percentage | Type | Hardness N/mm2 | modulus of elasticity E [GPa] | Flexure strength Mpa
ExthetX Plus | Dentsply | Bis-GMA Bis-EMA TEGDMA | Ba–F–Al–B–Si–glass silica nanofiller | 77 wt%, 60 vol% | Micro-hybrid | 67.1 (5.7) | 10.7 (1.5) | 120.03 (11.66)
ExthetX Flow Plus | Dentsply | Bis-GMA Bis-EMA TEGDMA | Ba–F–Al–B–Si–glass silica nanofiller | 61 wt%, 53 vol% | Flowable Micro-hybrid | 43.8 (3.8) | 7.7 (0.7)
Filtek Supreme Plus | 3M-ESPE | BIS-GMA BIS-EMA UDMA, TEGDMA | Silica nanofiller, zirconia/silica nanocluster | 78.5 wt%, 59.5 vol% | Nanofilled | 83.9 (5.3) | 12.5 (1.3) | 96.77 (21.48
Filtek Supreme Plus Flow | 3M-ESPE | BIS-GMA, BIS-EMA, TEGDMA | Silica nanofiller, zirconia/silica nanocluster | 65 wt%, 55 vol% | Flowable nano-filled | 46.7 (8.3) | 7.3 (1.0)
Filtek Silorane | 3M-ESPE | 3,4Epoxycyclohexylethylcyclo polymethylsiloxane, Bis-3,4epoxycyclohexylethyl-phenylmethylsilane | Silanized quartz yttrium fluoride | 76 wt%, 55 vol% | Micro-hybrid | 71.5 (8.1) | 12.0 (1.3)
Surefill SDR flow | Dentsply Caulk | UDMA, TEGDMA, EBPDMA | Barium-aluminofluoroborosilicate glass, strontium-aluminofluoroborosilicate glass | 68 wt%, 44 vol% |  | 54.2 (1.9) | 5.0 (0.4) | 131.8 (5.8)
Filtek Bulk Fill | 3M ESPE | Bis-GMA, BisEMA, UDMA, TEGDMA, Procrylat resins | Zirconia/silica, ytterbium trifluoride | 42.5 vol% | nanofilled | 48.4 (1.3) | 3.8 (0.4) | 122.4 (9.6)
Herculite Classic | Kerr | Bis-GMA, TEGDMA | Borosilicate-aluminum glass | 59 vol% |  |  |  | 76.3 (9.6)
Tetric EvoCeram Bulk Fill | Ivoclar Vivadent | Bis-GMA, UDMA | Barium glass, ytterbium trifluoride, oxides and prepolymers | 60 vol% (17% pre-polymers | nano-hybrid | 78.4 (6.7) | 4.5 (0.8) | 120.8 (12.7)
EverX Posterior | GC | Bis-GMA, TEGDMA, PMMA | Hybrid filler fractions and E-glass fibers | 57 vol% |  |  |  | 103.4 (8.0)
Venus® bulk fill | Heraeus Kulzer | UDMA and EBPDMA | Ba–Al–F–Si–glass, SiO2 | 65 wt%, 38 vol% | nano-hybrid | 38.1 (11.8) | 3.6 (0.4) | 122.7 (6.9)
Sonic Fill | Kerr | BisGMA, EBPADMA, TEGDMA, 3-trimethoxysilylpropyl methacrylate, initiators, stabilizers | glass fillers, SiO2, ZnO, TiO2, | 83 wt% | nano-hybrid | 82.0 (4.7) | 6.9 (0.6) | 142.8 (12.9
Xenius | Stick Tech, | PMMA, BisGMA, TEGDMA | Ba-B-silicate fillers particles, glass fibers | 74 wt% |  |  |  | 107.3 (14.2)
x-tra fil | VOCO | Bis-GMA, UDMA, TEGDMA |  | 86 wt%, 70.1 vol% | Micro-hybrid | 133.5 (32.0) | 9.5 (0.6) | 137.0 (14.4)
Heliomolar Radiopaque | Vivadent |  | Si, Al, Yb, F | 59.31 wt%, 41.24 vol% |  | 36 (2) |  | 78 (3)
Palfique Estelite | Tokoyama |  | Si, Al, Zr, Na | 68.55 wt%, 51.11 vol% |  | 57 (3) |  | 74 (2)
Herculite XR | Kerr |  | Si, Al, Ba | 76.23 wt%, 60.65 vol% |  | 77 (4) |  | 125 (3)
TPH | Caulk Dentsply |  | Si, Al, Ba | 74.72 wt%, 58.73 vol% |  | 60 (2) |  | 116 (4)
Admira Fusion | VOCO |  |  | 84% wt%, NA | nano-hybrid | 62.0 (1.0) | 8.0 (0.4) | 86 (18)
Clearfil Majesty Posterior | Kuraray Dental |  | Glass ceramics/alumina micro particles (0.02–7.9m) | 92 wt%, 82 vol% | nano-hybrid | 108.3 (2.3) | 16.3 (0.7) | 158 (19)
Filtek Supreme XTE | 3M-ESPE |  | 0.6–10m zirconia/silica clusters, 20nm silica (20nm) and zirconia (4–11nm) dispersed particles | 78.5 wt%, 63.3 vol% | nano-hybrid | 99.2 (1.3) | 11.1 (0.6) | 120 (9)
Gaenial Anterior | GC |  |  |  | nano-hybrid | 37.0 (0.0) | 5.9 (0.4) | 93 (6)
Grandio | VOCO |  |  | 87.0 wt%, 71.4 wt% | nano-hybrid | 105.3 (1.5) | 16.3 (0.9) | 128 (18
Venus Pear | Heraeus Kulzer |  | Barium aluminium fluoride glass/highly discrete nanoparticles (5nm–5m) | 80 wt%, 59 vol% | mMicro-hybrid | 161 (12) | 9.6 (0.7) | 67.5 (0.9)